## guma-celik
R. Br. | Vreme [s] | Sila trenja [N] | Koeficijent trenja
0 | 0 | 0
1 | 5 | 0.469
2 | 10 | 0.694
3 | 15 | 0.725
4 | 20 | 0.724
5 | 25 | 0.734
6 | 30 | 0.736
7 | 35 | 0.739
8 | 40 | 0.745
9 | 45 | 0.745
10 | 50 | 0.746
11 | 55 | 0.746
12 | 60 | 0.741
13 | 65 | 0.75
14 | 70 | 0.751
15 | 75 | 0.739
16 | 80 | 0.744
17 | 85 | 0.746
18 | 90 | 0.744
19 | 95 | 0.746
20 | 100 | 0.74
21 | 105 | 0.74
22 | 110 | 0.748
23 | 115 | 0.737

## PTFE-celik
R. Br. | Vreme [s] | Sila trenja [N] | Koeficijent trenja
0 | 0 | 0
1 | 5 | 0.11
2 | 10 | 0.16
3 | 15 | 0.212
4 | 20 | 0.272
5 | 25 | 0.305
6 | 30 | 0.317
7 | 35 | 0.321
8 | 40 | 0.324
9 | 45 | 0.329
10 | 50 | 0.33
11 | 55 | 0.335
12 | 60 | 0.336
13 | 65 | 0.341
14 | 70 | 0.344
15 | 75 | 0.345
16 | 80 | 0.346
17 | 85 | 0.348
18 | 90 | 0.351
19 | 95 | 0.351
20 | 100 | 0.351
21 | 105 | 0.353
22 | 110 | 0.355
23 | 115 | 0.359
24 | 120 | 0.358
25 | 125 | 0.361
26 | 130 | 0.36

## sivi liv-Al-Si
R. Br. | Vreme [s] | Sila trenja [N] | Koeficijent trenja
0 | 0 | 0 | 0
1 | 5 | 0.336 | 0.0672
2 | 10 | 0.825 | 0.165
3 | 15 | 0.8 | 0.16
4 | 20 | 0.809 | 0.1618
5 | 25 | 0.828 | 0.1656
6 | 30 | 0.84 | 0.168
7 | 35 | 0.862 | 0.1724
8 | 40 | 0.881 | 0.1762
9 | 45 | 0.887 | 0.1774
10 | 50 | 0.902 | 0.1804
11 | 55 | 0.922 | 0.1844
12 | 60 | 0.95 | 0.19
13 | 65 | 0.969 | 0.1938
14 | 70 | 0.976 | 0.1952
15 | 75 | 0.981 | 0.1962
16 | 80 | 0.976 | 0.1952
17 | 85 | 0.981 | 0.1962
18 | 90 | 1.001 | 0.2002
19 | 95 | 1.002 | 0.2004
20 | 100 | 1.008 | 0.2016
21 | 105 | 1.026 | 0.2052
22 | 110 | 1.04 | 0.208
23 | 115 | 1.045 | 0.209
24 | 120 | 1.035 | 0.207
25 | 125 | 1.029 | 0.2058
26 | 130 | 1.039 | 0.2078
27 | 135 | 1.064 | 0.2128
28 | 140 | 1.065 | 0.213
29 | 145 | 1.06 | 0.212
30 | 150 | 1.076 | 0.2152
31 | 155 | 1.091 | 0.2182
32 | 160 | 1.1 | 0.22
33 | 165 | 1.111 | 0.2222
34 | 170 | 1.102 | 0.2204
35 | 175 | 1.13 | 0.226
36 | 180 | 1.14 | 0.228
37 | 185 | 1.128 | 0.2256
38 | 190 | 1.131 | 0.2262
39 | 195 | 1.134 | 0.2268
40 | 200 | 1.153 | 0.2306
41 | 205 | 1.153 | 0.2306
42 | 210 | 1.162 | 0.2324
43 | 215 | 1.156 | 0.2312
44 | 220 | 1.158 | 0.2316
45 | 225 | 1.171 | 0.2342
46 | 230 | 1.189 | 0.2378
47 | 235 | 1.35 | 0.27
48 | 240 | 1.22 | 0.244
49 | 245 | 1.237 | 0.2474
50 | 250 | 1.257 | 0.2514
51 | 255 | 1.08 | 0.216
52 | 260 | 0.249 | 0.0498
53 | 265 | 0.339 | 0.0678
54 | 270 | 0.408 | 0.0816
55 | 275 | 0.316 | 0.0632
56 | 280 | 0.443 | 0.0886
57 | 285 | 0.476 | 0.0952
58 | 290 | 0.511 | 0.1022
59 | 295 | 0.525 | 0.105
60 | 300 | 0.543 | 0.1086
61 | 305 | 0.549 | 0.1098
62 | 310 | 0.552 | 0.1104
63 | 315 | 0.567 | 0.1134
64 | 320 | 0.568 | 0.1136
65 | 325 | 0.583 | 0.1166
66 | 330 | 0.592 | 0.1184
67 | 335 | 0.602 | 0.1204
68 | 340 | 0.616 | 0.1232
69 | 345 | 0.633 | 0.1266
70 | 350 | 0.346 | 0.0692
71 | 355 | 0.299 | 0.0598
72 | 360 | 0.288 | 0.0576
73 | 365 | 0.337 | 0.0674
74 | 370 | 0.404 | 0.0808
75 | 375 | 0.447 | 0.0894
76 | 380 | 0.466 | 0.0932
77 | 385 | 0.462 | 0.0924
78 | 390 | 0.265 | 0.053
79 | 395 | 0.258 | 0.0516
80 | 400 | 0.258 | 0.0516
81 | 405 | 0.259 | 0.0518
82 | 410 | 0.253 | 0.0506
83 | 415 | 0.256 | 0.0512
84 | 420 | 0.248 | 0.0496
85 | 425 | 0.248 | 0.0496
86 | 430 | 0.255 | 0.051
87 | 435 | 0.245 | 0.049
88 | 440 | 0.262 | 0.0524
89 | 445 | 0.264 | 0.0528
90 | 450 | 0.27 | 0.054
91 | 455 | 0.282 | 0.0564
92 | 460 | 0.295 | 0.059
93 | 465 | 0.313 | 0.0626
94 | 470 | 0.33 | 0.066
95 | 475 | 0.374 | 0.0748
96 | 480 | 0.367 | 0.0734
97 | 485 | 0.389 | 0.0778
98 | 490 | 0.379 | 0.0758
99 | 495 | 0.412 | 0.0824
100 | 500 | 0.41 | 0.082
101 | 505 | 0.419 | 0.0838
102 | 510 | 0.432 | 0.0864
103 | 515 | 0.381 | 0.0762
104 | 520 | 0.381 | 0.0762
105 | 525 | 0.392 | 0.0784
106 | 530 | 0.417 | 0.0834
107 | 535 | 0.439 | 0.0878
108 | 540 | 0.41 | 0.082
109 | 545 | 0.369 | 0.0738
110 | 550 | 0.364 | 0.0728
bez maziva
sa mazivom